## Sheet1
| pretty_formula | elasticity.G_VRH | elasticity.K_VRH
mp-696128 | Li10GeP6S12 | 9 | 25
mp-985583 | Li3PS4 | 11 | 21
mp-950995 | Li6PS5I | 13 | 27
mp-1211324 | Li7PS6 | 29 | 39.04
mp-942733 | Li7La3Zr2O12 | 81 | 127.36
mp-774721 | Li5La3Nb2O12 | 77.45 | 132.09
mp-554747 | Li5La3Nb2O12 | 66.59 | 119.54
mp-559776 | Li5La3Ta2O12 | 71.72 | 127.43
mp-25840 | LiTi2P3O12 | 68.25 | 117.16
mp-541272 | LiGe2P3O12 | 60.26 | 118.01
mp-10499 | LiZr2P3O12 | 61.7 | 106.36
mp-2251 | Li3N | 34 | 52
mp-2341 | Li3N | 46 | 65
mp-14712 | Li7PN4 | 66.02 | 80.37
mp-5853 | LiSi2N3 | 121 | 159
mp-3524 | LiPN2 | 98 | 143
mp-699284 | Li2HN | 50.06 | 68.75
mp-1192133 | LiBH4 | 40.24 | 50.22
mp-644223 | LiBH4 | 9 | 17
mp-1190655 | LiBH4 | 4.44 | 6.04
mp-1222386 | LiBH4 | 49.57 | 63.32
mp-27653 | LiAlH4 | 23.75 | 35.34
mp-976291 | LiAlH4 | 17 | 26
mp-23702 | LiH2N | 17 | 25
mp-1188477 | LiH2N | 52.62 | 75.16
mp-38008 | Li2CdCl4 | 14.01 | 36.88
mp-38684 | Li2MgCl4 | 17.73 | 37.27
mp-23497 | Li2ZnI4 | 9.11 | 26.11